## test_data
| Temperature (°C) | Mass Loss (%) | Density (g/cc) | Porosity (%) | P-Wave (m/s) | S-Wave (m/s) | Ed (GPa) | label
69 | 800 | 0.99594 | 2.5130886 | 2.78662 | 989.904 | 611.648 | 2.4626 | 0.626738
57 | 700 | 0.9393 | 2.528434 | 2.4038 | 1499.85 | 906.98 | 5.687839 | 0.92314
36 | 400 | 0.38266 | 2.5857746 | 1.73204 | 2862.901 | 1593.074 | 21.19353 | 2.026084
55 | 600 | 0.82328 | 2.5223492 | 2.14856 | 2097.356 | 1156.608 | 11.09557 | 1.6044924
17 | 200 | 0.04444 | 2.64085 | 1.2928 | 3762.25 | 2143.22 | 37.37997 | 2.364713
61 | 700 | 0.93558 | 2.5184204 | 2.39428 | 1493.91 | 903.388 | 5.620528 | 0.919484
29 | 300 | 0.1006 | 2.5966872 | 1.42852 | 3249.38 | 1910.394 | 27.41704 | 2.206158
28 | 300 | 0.1007 | 2.5992684 | 1.42994 | 3252.61 | 1912.293 | 27.49889 | 2.208351
75 | 900 | 1.1088 | 2.5110288 | 3.08448 | 968.688 | 396.144 | 2.35624 | 0.515088
8 | 100 | 0.041 | 2.642827 | 1.3 | 3824 | 2179 | 38.646 | 2.3813
65 | 800 | 0.9999 | 2.523081 | 2.7977 | 993.84 | 614.08 | 2.492092 | 0.62923
35 | 400 | 0.38304 | 2.5883424 | 1.73376 | 2865.744 | 1594.656 | 21.25673 | 2.028096
16 | 200 | 0.044 | 2.614703 | 1.28 | 3725 | 2122 | 36.28063 | 2.3413
22 | 200 | 0.04422 | 2.627776 | 1.2864 | 3743.625 | 2189.895 | 36.82757 | 2.3530065
23 | 200 | 0.044176 | 2.625161 | 1.28512 | 3739.9 | 2187.716 | 36.71775 | 2.3506652
43 | 500 | 0.58464 | 2.5515504 | 1.78416 | 2580.48 | 1346.688 | 16.99046 | 1.881936
12 | 100 | 0.041287 | 2.661327 | 1.3091 | 3850.768 | 2194.253 | 39.46326 | 2.3979691
2 | 25 | 0 | 2.690756 | 1.13008 | 3716.147 | 2192.557 | 37.15866 | 2.415325
72 | 900 | 1.1 | 2.4911 | 3.06 | 961 | 393 | 2.300583 | 0.511
9 | 100 | 0.04141 | 2.669255 | 1.313 | 3862.24 | 2200.79 | 39.81701 | 2.405113