## training_data
| Temperature (°C) | Mass Loss (%) | Density (g/cc) | Porosity (%) | P-Wave (m/s) | S-Wave (m/s) | TC (W/mK) | Ed (GPa)
15 | 100 | 0.041164 | 2.653398 | 1.3052 | 3839.296 | 2187.716 | 2.3908252 | 39.11161
34 | 400 | 0.38342 | 2.5909102 | 1.73548 | 2868.587 | 1596.238 | 2.030108 | 21.32006
24 | 300 | 0.1 | 2.5812 | 1.42 | 3230 | 1899 | 2.193 | 26.92940148
62 | 700 | 0.93465 | 2.515917 | 2.3919 | 1492.425 | 902.49 | 0.91857 | 5.603783
48 | 600 | 0.82 | 2.5123 | 2.14 | 2089 | 1152 | 1.5981 | 10.96348
51 | 600 | 0.82656 | 2.5323984 | 2.15712 | 2105.712 | 1161.216 | 1.6108848 | 11.22871
56 | 700 | 0.93 | 2.5034 | 2.38 | 1485 | 898 | 0.914 | 5.520560265
13 | 100 | 0.041246 | 2.658684 | 1.3078 | 3846.944 | 2192.074 | 2.3955878 | 39.34581
31 | 300 | 0.1004 | 2.5915248 | 1.42568 | 3242.92 | 1906.596 | 2.201772 | 27.25385
14 | 100 | 0.041205 | 2.656041 | 1.3065 | 3843.12 | 2189.895 | 2.3932065 | 39.22859
21 | 200 | 0.044264 | 2.630391 | 1.28768 | 3747.35 | 2192.074 | 2.3553478 | 36.93761
19 | 200 | 0.044352 | 2.63562 | 1.29024 | 3754.8 | 2196.432 | 2.3600304 | 37.15835
3 | 25 | 0 | 2.688089 | 1.12896 | 3712.464 | 2190.384 | 2.412931 | 37.04829
26 | 300 | 0.1009 | 2.6044308 | 1.43278 | 3259.07 | 1916.091 | 2.212737 | 27.66306
11 | 100 | 0.041328 | 2.66397 | 1.3104 | 3854.592 | 2196.432 | 2.4003504 | 39.58094
53 | 600 | 0.82492 | 2.5273738 | 2.15284 | 2101.534 | 1158.912 | 1.6076886 | 11.16201
40 | 500 | 0.58 | 2.5313 | 1.77 | 2560 | 1336 | 1.867 | 16.58912768
76 | 900 | 1.1077 | 2.5085377 | 3.08142 | 967.727 | 395.751 | 0.514577 | 2.349234
70 | 800 | 0.99495 | 2.5105905 | 2.78385 | 988.92 | 611.04 | 0.626115 | 2.455264
37 | 400 | 0.38228 | 2.5832068 | 1.73032 | 2860.058 | 1591.492 | 2.024072 | 21.13046
54 | 600 | 0.8241 | 2.5248615 | 2.1507 | 2099.445 | 1157.76 | 1.6060905 | 11.12875
32 | 400 | 0.38 | 2.5678 | 1.72 | 2843 | 1582 | 2.012 | 20.75463
66 | 800 | 0.99891 | 2.5205829 | 2.79493 | 992.856 | 613.472 | 0.628607 | 2.484697
6 | 25 | 0 | 2.680089 | 1.1256 | 3701.415 | 2183.865 | 2.40575 | 36.71848
45 | 500 | 0.58348 | 2.5464878 | 1.78062 | 2575.36 | 1344.016 | 1.878202 | 16.88953
41 | 500 | 0.5858 | 2.556613 | 1.7877 | 2585.6 | 1349.36 | 1.88567 | 17.09179
39 | 400 | 0.38152 | 2.5780712 | 1.72688 | 2854.372 | 1588.328 | 2.020048 | 21.00468
18 | 200 | 0.044396 | 2.638235 | 1.29152 | 3758.525 | 2198.611 | 2.3623717 | 37.26905
68 | 800 | 0.99693 | 2.5155867 | 2.78939 | 990.888 | 612.256 | 0.627361 | 2.469952
38 | 400 | 0.3819 | 2.580639 | 1.7286 | 2857.215 | 1589.91 | 2.02206 | 21.0675
10 | 100 | 0.041369 | 2.666612 | 1.3117 | 3858.416 | 2198.611 | 2.4027317 | 39.69886
1 | 25 | 0 | 2.693423 | 1.1312 | 3719.83 | 2194.73 | 2.417719 | 37.26925
71 | 800 | 0.99396 | 2.5080924 | 2.78108 | 987.936 | 610.432 | 0.625492 | 2.447942
5 | 25 | 0 | 2.682756 | 1.12672 | 3705.098 | 2186.038 | 2.408144 | 36.8282
74 | 900 | 1.1099 | 2.5135199 | 3.08754 | 969.649 | 396.537 | 0.515599 | 2.36326
79 | 900 | 1.1044 | 2.5010644 | 3.07224 | 964.844 | 394.572 | 0.513044 | 2.328301
30 | 300 | 0.1005 | 2.594106 | 1.4271 | 3246.15 | 1908.495 | 2.203965 | 27.33537
4 | 25 | 0 | 2.685422 | 1.12784 | 3708.781 | 2188.211 | 2.410537 | 36.93814
59 | 700 | 0.93744 | 2.5234272 | 2.39904 | 1496.88 | 905.184 | 0.921312 | 5.654116
67 | 800 | 0.99792 | 2.5180848 | 2.79216 | 991.872 | 612.864 | 0.627984 | 2.477317
63 | 700 | 0.93372 | 2.5134136 | 2.38952 | 1490.94 | 901.592 | 0.917656 | 5.587072
27 | 300 | 0.1008 | 2.6018496 | 1.43136 | 3255.84 | 1914.192 | 2.210544 | 27.58089
25 | 300 | 0.101 | 2.607012 | 1.4342 | 3262.3 | 1917.99 | 2.21493 | 27.74539
52 | 600 | 0.82574 | 2.5298861 | 2.15498 | 2103.623 | 1160.064 | 1.6092867 | 11.19533
60 | 700 | 0.93651 | 2.5209238 | 2.39666 | 1495.395 | 904.286 | 0.920398 | 5.637305
20 | 200 | 0.044308 | 2.633006 | 1.28896 | 3751.075 | 2194.253 | 2.3576891 | 37.04787
33 | 400 | 0.3838 | 2.593478 | 1.7372 | 2871.43 | 1597.82 | 2.03212 | 21.38351
49 | 600 | 0.8282 | 2.537423 | 2.1614 | 2109.89 | 1163.52 | 1.614081 | 11.29568
50 | 600 | 0.82738 | 2.5349107 | 2.15926 | 2107.801 | 1162.368 | 1.6124829 | 11.26216
73 | 900 | 1.111 | 2.516011 | 3.0906 | 970.61 | 396.93 | 0.51611 | 2.370293
42 | 500 | 0.58522 | 2.5540817 | 1.78593 | 2583.04 | 1348.024 | 1.883803 | 17.04108
64 | 800 | 0.99 | 2.4981 | 2.77 | 984 | 608 | 0.623 | 2.4188
0 | 25 | 0 | 2.666755 | 1.12 | 3683 | 2173 | 2.393781 | 36.17317
47 | 500 | 0.58232 | 2.5414252 | 1.77708 | 2570.24 | 1341.344 | 1.874468 | 16.78899
44 | 500 | 0.58406 | 2.5490191 | 1.78239 | 2577.92 | 1345.352 | 1.880069 | 16.93994
7 | 25 | 0 | 2.677422 | 1.12448 | 3697.732 | 2181.692 | 2.403356 | 36.60899
77 | 900 | 1.1066 | 2.5060466 | 3.07836 | 966.766 | 395.358 | 0.514066 | 2.342243
58 | 700 | 0.93837 | 2.5259306 | 2.40142 | 1498.365 | 906.082 | 0.922226 | 5.670961
78 | 900 | 1.1055 | 2.5035555 | 3.0753 | 965.805 | 394.965 | 0.513555 | 2.335265
46 | 500 | 0.5829 | 2.5439565 | 1.77885 | 2572.8 | 1342.68 | 1.876335 | 16.83921